## Чёрный круг
Таблица для подсчёта массы деталей и материалов круглого сечения при r=7,85
5 | 0.15413475 | 70 | 30.210411 | 158 | 153.9128 | 267 | 439.5245 | 525 | 1699.336 | 1100 | 7460.1219
6 | 0.22195404 | 71 | 31.07973099 | 160 | 157.833984 | 268 | 442.823 | 530 | 1731.858051 | 1110 | 7596.377019
7 | 0.30210411 | 72 | 31.96138176 | 162 | 161.8045 | 270 | 449.456931 | 535 | 1764.689 | 1120 | 7733.865216
8 | 0.39458496 | 73 | 32.85536331 | 163 | 163.8082 | 272 | 456.1402 | 540 | 1797.827724 | 1130 | 7872.586491
9 | 0.49939659 | 74 | 33.76167564 | 165 | 167.8527 | 273 | 459.5004 | 545 | 1831.275 | 1140 | 8012.540844
10 | 0.616539 | 75 | 34.68031875 | 167 | 171.9466 | 275 | 466.2576 | 550 | 1865.030475 | 1150 | 8153.728275
11 | 0.74601219 | 76 | 35.61129264 | 168 | 174.012 | 277 | 473.0642 | 555 | 1899.094 | 1160 | 8296.148784
12 | 0.88781616 | 77 | 36.55459731 | 170 | 178.179771 | 278 | 476.486 | 560 | 1933.466304 | 1170 | 8439.802371
13 | 1.04195091 | 78 | 37.51023276 | 172 | 182.3969 | 280 | 483.366576 | 565 | 1968.147 | 1180 | 8584.689036
14 | 1.20841644 | 79 | 38.47819899 | 173 | 184.524 | 282 | 490.2965 | 570 | 2003.135211 | 1190 | 8730.808779
15 | 1.38721275 | 80 | 39.458496 | 175 | 188.8151 | 283 | 493.7799 | 575 | 2038.432 | 1200 | 8878.1616
16 | 1.57833984 | 81 | 40.45112379 | 177 | 193.1555 | 285 | 500.7838 | 580 | 2074.037196 | 1210 | 9026.747499
17 | 1.78179771 | 82 | 41.45608236 | 178 | 195.3442 | 287 | 507.837 | 585 | 2109.951 | 1220 | 9176.566476
18 | 1.99758636 | 83 | 42.47337171 | 180 | 199.758636 | 288 | 511.3821 | 590 | 2146.172259 | 1230 | 9327.618531
19 | 2.22570579 | 84 | 43.50299184 | 182 | 204.2224 | 290 | 518.509299 | 595 | 2182.702 | 1240 | 9479.903664
20 | 2.466156 | 85 | 44.54494275 | 183 | 206.4727 | 292 | 525.6858 | 600 | 2219.5404 | 1250 | 9633.421875
21 | 2.71893699 | 86 | 45.59922444 | 185 | 211.0105 | 293 | 529.2926 | 610 | 2294.141619 | 1260 | 9788.173164
22 | 2.98404876 | 87 | 46.66583691 | 187 | 215.5975 | 295 | 536.5431 | 620 | 2369.975916 | 1270 | 9944.157531
23 | 3.26149131 | 88 | 47.74478016 | 188 | 217.9095 | 297 | 543.8429 | 630 | 2447.043291 | 1280 | 10101.37
24 | 3.55126464 | 89 | 48.83605419 | 190 | 222.570579 | 298 | 547.5113 | 640 | 2525.343744 | 1290 | 10259.83
25 | 3.85336875 | 90 | 49.939659 | 192 | 227.2809 | 300 | 554.8851 | 650 | 2604.877275 | 1300 | 10419.5091
26 | 4.16780364 | 91 | 51.05559459 | 193 | 229.6546 | 305 | 573.5354 | 660 | 2685.643884 | 1310 | 10580.43
27 | 4.49456931 | 92 | 52.18386096 | 195 | 234.439 | 310 | 592.493979 | 670 | 2767.643571 | 1320 | 10742.58
28 | 4.83366576 | 93 | 53.32445811 | 197 | 239.2726 | 315 | 611.7608 | 680 | 2850.876336 | 1330 | 10905.96
29 | 5.18509299 | 94 | 54.47738604 | 198 | 241.7079 | 320 | 631.335936 | 690 | 2935.342179 | 1340 | 11070.57
30 | 5.548851 | 95 | 55.64264475 | 200 | 246.6156 | 325 | 651.2193 | 700 | 3021.0411 | 1350 | 11236.42
31 | 5.92493979 | 96 | 56.82023424 | 202 | 251.5726 | 330 | 671.410971 | 710 | 3107.973099 | 1360 | 11403.51
32 | 6.31335936 | 97 | 58.01015451 | 203 | 254.0696 | 335 | 691.9109 | 720 | 3196.138176 | 1370 | 11571.82
33 | 6.71410971 | 98 | 59.21240556 | 205 | 259.1005 | 340 | 712.719084 | 730 | 3285.536331 | 1380 | 11741.37
34 | 7.12719084 | 99 | 60.42698739 | 207 | 264.1808 | 345 | 733.8355 | 740 | 3376.167564 | 1390 | 11912.15
35 | 7.55260275 | 100 | 61.6539 | 208 | 266.7394 | 350 | 755.260275 | 750 | 3468.031875 | 1400 | 12084.1644
36 | 7.99034544 | 102 | 64.14471756 | 210 | 271.893699 | 355 | 776.9933 | 760 | 3561.129264 | 1410 | 12257.41
37 | 8.44041891 | 103 | 65.40862251 | 212 | 277.0973 | 360 | 799.034544 | 770 | 3655.459731 | 1420 | 12431.89
38 | 8.90282316 | 105 | 67.97342475 | 213 | 279.7176 | 365 | 821.3841 | 780 | 3751.023276 | 1430 | 12607.61
39 | 9.37755819 | 107 | 70.58755011 | 215 | 284.9952 | 370 | 844.041891 | 790 | 3847.819899 | 1440 | 12784.55
40 | 9.864624 | 108 | 71.91310896 | 217 | 290.322 | 375 | 867.008 | 800 | 3945.8496 | 1450 | 12962.73
41 | 10.36402059 | 110 | 74.601219 | 218 | 293.004 | 380 | 890.282316 | 810 | 4045.112379 | 1460 | 13142.15
42 | 10.87574796 | 112 | 77.33865216 | 220 | 298.404876 | 385 | 913.8649 | 820 | 4145.608236 | 1470 | 13322.79
43 | 11.39980611 | 113 | 78.72586491 | 222 | 303.8551 | 390 | 937.755819 | 830 | 4247.337171 | 1480 | 13504.67
44 | 11.93619504 | 115 | 81.53728275 | 223 | 306.5987 | 395 | 961.955 | 840 | 4350.299184 | 1490 | 13687.78
45 | 12.48491475 | 117 | 84.39802371 | 225 | 312.1229 | 400 | 986.4624 | 850 | 4454.494275 | 1500 | 13872.1275
46 | 13.04596524 | 118 | 85.84689036 | 227 | 317.6964 | 405 | 1011.278 | 860 | 4559.922444 | 1510 | 14057.71
47 | 13.61934651 | 120 | 88.781616 | 228 | 320.5016 | 410 | 1036.402059 | 870 | 4666.583691 | 1520 | 14244.52
48 | 14.20505856 | 122 | 91.76566476 | 230 | 326.149131 | 415 | 1061.834 | 880 | 4774.478016 | 1530 | 14432.56
49 | 14.80310139 | 123 | 93.27618531 | 232 | 331.846 | 420 | 1087.574796 | 890 | 4883.605419 | 1540 | 14621.84
50 | 15.413475 | 125 | 96.33421875 | 233 | 334.7129 | 425 | 1113.624 | 900 | 4993.9659 | 1550 | 14812.35
51 | 16.03617939 | 127 | 99.44157531 | 235 | 340.4837 | 430 | 1139.980611 | 910 | 5105.559459 | 1560 | 15004.09
52 | 16.67121456 | 128 | 101.0137 | 237 | 346.3038 | 435 | 1166.646 | 920 | 5218.386096 | 1570 | 15197.07
53 | 17.31858051 | 130 | 104.195091 | 238 | 349.2324 | 440 | 1193.619504 | 930 | 5332.445811 | 1580 | 15391.28
54 | 17.97827724 | 132 | 107.4258 | 240 | 355.126464 | 445 | 1220.901 | 940 | 5447.738604 | 1590 | 15586.72
55 | 18.65030475 | 133 | 109.0596 | 242 | 361.0699 | 450 | 1248.491475 | 950 | 5564.264475 | 1600 | 15783.3984
56 | 19.33466304 | 135 | 112.3642 | 243 | 364.0601 | 455 | 1276.39 | 960 | 5682.023424 | 1610 | 15981.31
57 | 20.03135211 | 137 | 115.7182 | 245 | 370.0775 | 460 | 1304.596524 | 970 | 5801.015451 | 1620 | 16180.45
58 | 20.74037196 | 138 | 117.4137 | 247 | 376.1443 | 465 | 1333.111 | 980 | 5921.240556 | 1630 | 16380.82
59 | 21.46172259 | 140 | 120.841644 | 248 | 379.1961 | 470 | 1361.934651 | 990 | 6042.698739 | 1640 | 16582.43
60 | 22.195404 | 142 | 124.3189 | 250 | 385.336875 | 475 | 1391.066 | 1000 | 6165.39 | 1650 | 16785.27
61 | 22.94141619 | 143 | 126.0761 | 252 | 391.5269 | 480 | 1420.505856 | 1010 | 6289.314339 | 1660 | 16989.35
62 | 23.69975916 | 145 | 129.6273 | 253 | 394.6404 | 485 | 1450.254 | 1020 | 6414.471756 | 1670 | 17194.66
63 | 24.47043291 | 147 | 133.2279 | 255 | 400.9045 | 490 | 1480.310139 | 1030 | 6540.862251 | 1680 | 17401.2
64 | 25.25343744 | 148 | 135.0467 | 257 | 407.2178 | 495 | 1510.675 | 1040 | 6668.485824 | 1690 | 17608.97
65 | 26.04877275 | 150 | 138.721275 | 258 | 410.393 | 500 | 1541.3475 | 1050 | 6797.342475 | 1700 | 17817.9771
66 | 26.85643884 | 152 | 142.4452 | 260 | 416.780364 | 505 | 1572.329 | 1060 | 6927.432204 | 1710 | 18028.22
67 | 27.67643571 | 153 | 144.3256 | 262 | 423.217 | 510 | 1603.617939 | 1070 | 7058.755011 | 1720 | 18239.69
68 | 28.50876336 | 155 | 148.1235 | 263 | 426.4539 | 515 | 1635.216 | 1080 | 7191.310896 | 1730 | 18452.4
69 | 29.35342179 | 157 | 151.9707 | 265 | 432.9645 | 520 | 1667.121456 | 1090 | 7325.099859 | 1740 | 18666.33

## Нержавеющий круг
Таблица для подсчёта массы материалов круглого сечения при r=7,9 (нержавеющ.)
5 | 0.1551165 | 70 | 30.402834 | 158 | 154.8931 | 267 | 442.324 | 525 | 1710.159 | 1100 | 7507.6386
6 | 0.22336776 | 71 | 31.27769106 | 160 | 158.839296 | 268 | 445.6435 | 530 | 1742.888994 | 1110 | 7644.761586
7 | 0.30402834 | 72 | 32.16495744 | 162 | 162.8351 | 270 | 452.319714 | 535 | 1775.929 | 1120 | 7783.125504
8 | 0.39709824 | 73 | 33.06463314 | 163 | 164.8516 | 272 | 459.0456 | 540 | 1809.278856 | 1130 | 7922.730354
9 | 0.50257746 | 74 | 33.97671816 | 165 | 168.9218685 | 273 | 462.4271 | 545 | 1842.939 | 1140 | 8063.576136
10 | 0.620466 | 75 | 34.9012125 | 167 | 173.0418 | 275 | 469.2274125 | 550 | 1876.90965 | 1150 | 8205.66285
11 | 0.75076386 | 76 | 35.83811616 | 168 | 175.1203 | 277 | 476.0774 | 555 | 1911.19 | 1160 | 8348.990496
12 | 0.89347104 | 77 | 36.78742914 | 170 | 179.314674 | 278 | 479.5209 | 560 | 1945.781376 | 1170 | 8493.559074
13 | 1.04858754 | 78 | 37.74915144 | 172 | 183.5587 | 280 | 486.445344 | 565 | 1980.683 | 1180 | 8639.368584
14 | 1.21611336 | 79 | 38.72328306 | 173 | 185.6993 | 282 | 493.4194 | 570 | 2015.894034 | 1190 | 8786.419026
15 | 1.3960485 | 80 | 39.709824 | 175 | 190.0177125 | 283 | 496.925 | 575 | 2051.416 | 1200 | 8934.7104
16 | 1.58839296 | 81 | 40.70877426 | 177 | 194.3858 | 285 | 503.9735085 | 580 | 2087.247624 | 1210 | 9084.242706
17 | 1.79314674 | 82 | 41.72013384 | 178 | 196.5884 | 287 | 511.0716 | 585 | 2123.39 | 1220 | 9235.015944
18 | 2.01030984 | 83 | 42.74390274 | 180 | 201.030984 | 288 | 514.6393 | 590 | 2159.842146 | 1230 | 9387.030114
19 | 2.23988226 | 84 | 43.78008096 | 182 | 205.5232 | 290 | 521.811906 | 595 | 2196.605 | 1240 | 9540.285216
20 | 2.481864 | 85 | 44.8286685 | 183 | 207.7879 | 292 | 529.0341 | 600 | 2233.6776 | 1250 | 9694.78125
21 | 2.73625506 | 86 | 45.88966536 | 185 | 212.3544885 | 293 | 532.6639 | 610 | 2308.753986 | 1260 | 9850.518216
22 | 3.00305544 | 87 | 46.96307154 | 187 | 216.9708 | 295 | 539.9605365 | 620 | 2385.071304 | 1270 | 10007.5
23 | 3.28226514 | 88 | 48.04888704 | 188 | 219.2975 | 297 | 547.3069 | 630 | 2462.629554 | 1280 | 10165.71
24 | 3.57388416 | 89 | 49.14711186 | 190 | 223.988226 | 298 | 550.9986 | 640 | 2541.428736 | 1290 | 10325.17
25 | 3.8779125 | 90 | 50.257746 | 192 | 228.7286 | 300 | 558.4194 | 650 | 2621.46885 | 1300 | 10485.8754
26 | 4.19435016 | 91 | 51.38078946 | 193 | 231.1174 | 305 | 577.1884965 | 660 | 2702.749896 | 1310 | 10647.82
27 | 4.52319714 | 92 | 52.51624224 | 195 | 235.9321965 | 310 | 596.267826 | 670 | 2785.271874 | 1320 | 10811
28 | 4.86445344 | 93 | 53.66410434 | 197 | 240.7966 | 315 | 615.6573885 | 680 | 2869.034784 | 1330 | 10975.42
29 | 5.21811906 | 94 | 54.82437576 | 198 | 243.2475 | 320 | 635.357184 | 690 | 2954.038626 | 1340 | 11141.09
30 | 5.584194 | 95 | 55.9970565 | 200 | 248.1864 | 325 | 655.3672125 | 700 | 3040.2834 | 1350 | 11307.99285
31 | 5.96267826 | 96 | 57.18214656 | 202 | 253.1749 | 330 | 675.687474 | 710 | 3127.769106 | 1360 | 11476.14
32 | 6.35357184 | 97 | 58.37964594 | 203 | 255.6878 | 335 | 696.3179685 | 720 | 3216.495744 | 1370 | 11645.53
33 | 6.75687474 | 98 | 59.58955464 | 205 | 260.7508365 | 340 | 717.258696 | 730 | 3306.463314 | 1380 | 11816.15
34 | 7.17258696 | 99 | 60.81187266 | 207 | 265.8635 | 345 | 738.5096565 | 740 | 3397.671816 | 1390 | 11988.02
35 | 7.6007085 | 100 | 62.0466 | 208 | 268.4384 | 350 | 760.07085 | 750 | 3490.12125 | 1400 | 12161.1336
36 | 8.04123936 | 102 | 64.55328264 | 210 | 273.625506 | 355 | 781.9422765 | 760 | 3583.811616 | 1410 | 12335.48
37 | 8.49417954 | 103 | 65.82523794 | 212 | 278.8622 | 360 | 804.123936 | 770 | 3678.742914 | 1420 | 12511.08
38 | 8.95952904 | 105 | 68.4063765 | 213 | 281.4992 | 365 | 826.6158285 | 780 | 3774.915144 | 1430 | 12687.91
39 | 9.43728786 | 107 | 71.03715234 | 215 | 286.8104085 | 370 | 849.417954 | 790 | 3872.328306 | 1440 | 12865.98
40 | 9.927456 | 108 | 72.37115424 | 217 | 292.1712 | 375 | 872.5303125 | 800 | 3970.9824 | 1450 | 13045.29765
41 | 10.43003346 | 110 | 75.076386 | 218 | 294.8703 | 380 | 895.952904 | 810 | 4070.877426 | 1460 | 13225.85
42 | 10.94502024 | 112 | 77.83125504 | 220 | 300.305544 | 385 | 919.6857285 | 820 | 4172.013384 | 1470 | 13407.65
43 | 11.47241634 | 113 | 79.22730354 | 222 | 305.7905 | 390 | 943.728786 | 830 | 4274.390274 | 1480 | 13590.69
44 | 12.01222176 | 115 | 82.0566285 | 223 | 308.5515 | 395 | 968.0820765 | 840 | 4378.008096 | 1490 | 13774.97
45 | 12.5644365 | 117 | 84.93559074 | 225 | 314.1109125 | 400 | 992.7456 | 850 | 4482.86685 | 1500 | 13960.485
46 | 13.12906056 | 118 | 86.39368584 | 227 | 319.7199 | 405 | 1017.719 | 860 | 4588.966536 | 1510 | 14147.25
47 | 13.70609394 | 120 | 89.347104 | 228 | 322.543 | 410 | 1043.003346 | 870 | 4696.307154 | 1520 | 14335.25
48 | 14.29553664 | 122 | 92.35015944 | 230 | 328.226514 | 415 | 1068.598 | 880 | 4804.888704 | 1530 | 14524.49
49 | 14.89738866 | 123 | 93.87030114 | 232 | 333.9596 | 420 | 1094.502024 | 890 | 4914.711186 | 1540 | 14714.97
50 | 15.51165 | 125 | 96.9478125 | 233 | 336.8448 | 425 | 1120.717 | 900 | 5025.7746 | 1550 | 14906.69565
51 | 16.13832066 | 127 | 100.075 | 235 | 342.6523485 | 430 | 1147.241634 | 910 | 5138.078946 | 1560 | 15099.66
52 | 16.77740064 | 128 | 101.6571 | 237 | 348.5095 | 435 | 1174.077 | 920 | 5251.624224 | 1570 | 15293.87
53 | 17.42888994 | 130 | 104.858754 | 238 | 351.4568 | 440 | 1201.222176 | 930 | 5366.410434 | 1580 | 15489.31
54 | 18.09278856 | 132 | 108.11 | 240 | 357.388416 | 445 | 1228.678 | 940 | 5482.437576 | 1590 | 15686
55 | 18.7690965 | 133 | 109.7542 | 242 | 363.3697 | 450 | 1256.44365 | 950 | 5599.70565 | 1600 | 15883.9296
56 | 19.45781376 | 135 | 113.0799285 | 243 | 366.379 | 455 | 1284.52 | 960 | 5718.214656 | 1610 | 16083.1
57 | 20.15894034 | 137 | 116.4553 | 245 | 372.4347165 | 460 | 1312.906056 | 970 | 5837.964594 | 1620 | 16283.51
58 | 20.87247624 | 138 | 118.1615 | 247 | 378.5401 | 465 | 1341.603 | 980 | 5958.955464 | 1630 | 16485.16
59 | 21.59842146 | 140 | 121.611336 | 248 | 381.6114 | 470 | 1370.609394 | 990 | 6081.187266 | 1640 | 16688.05
60 | 22.336776 | 142 | 125.1108 | 250 | 387.79125 | 475 | 1399.926 | 1000 | 6204.66 | 1650 | 16892.18685
61 | 23.08753986 | 143 | 126.8791 | 252 | 394.0207 | 480 | 1429.553664 | 1010 | 6329.373666 | 1660 | 17097.56
62 | 23.85071304 | 145 | 130.4529765 | 253 | 397.1541 | 485 | 1459.491 | 1020 | 6455.328264 | 1670 | 17304.18
63 | 24.62629554 | 147 | 134.0765 | 255 | 403.4580165 | 490 | 1489.738866 | 1030 | 6582.523794 | 1680 | 17512.03
64 | 25.41428736 | 148 | 135.9069 | 257 | 409.8116 | 495 | 1520.297 | 1040 | 6710.960256 | 1690 | 17721.13
65 | 26.2146885 | 150 | 139.60485 | 258 | 413.007 | 500 | 1551.165 | 1050 | 6840.63765 | 1700 | 17931.4674
66 | 27.02749896 | 152 | 143.3525 | 260 | 419.435016 | 505 | 1582.343 | 1060 | 6971.555976 | 1710 | 18143.05
67 | 27.85271874 | 153 | 145.2449 | 262 | 425.9127 | 510 | 1613.832066 | 1070 | 7103.715234 | 1720 | 18355.87
68 | 28.69034784 | 155 | 149.0669565 | 263 | 429.1701 | 515 | 1645.631 | 1080 | 7237.115424 | 1730 | 18569.93
69 | 29.54038626 | 157 | 152.9387 | 265 | 435.7222485 | 520 | 1677.740064 | 1090 | 7371.756546 | 1740 | 18785.23

## Шестигранник
Таблица для подсчёта массы материалов шестигранного сечения при r=7,85
№ | мм | [8 empty] | Масса
| 10 | 20 | 30 | 40 | 50 | 60 | 70 | 80 | 90 | 1 м,
кг
3 | 0.0006 | 0.0012 | 0.0018 | 0.0024 | 0.0031 | 0.0037 | 0.0043 | 0.0049 | 0.0055 | 0.061
3.2 | 0.0007 | 0.0014 | 0.0021 | 0.0028 | 0.0035 | 0.0042 | 0.0049 | 0.0056 | 0.0063 | 0.07
4 | 0.0011 | 0.0022 | 0.0033 | 0.0044 | 0.0055 | 0.0065 | 0.0076 | 0.0087 | 0.0098 | 0.109
4.5 | 0.0014 | 0.0028 | 0.0041 | 0.0055 | 0.0069 | 0.0083 | 0.0097 | 0.011 | 0.0124 | 0.138
5 | 0.0017 | 0.0034 | 0.0051 | 0.0068 | 0.0085 | 0.0102 | 0.0119 | 0.0136 | 0.0153 | 0.17
5.5 | 0.0021 | 0.0041 | 0.0062 | 0.0082 | 0.0103 | 0.0124 | 0.0144 | 0.0165 | 0.0185 | 0.206
6 | 0.0025 | 0.0049 | 0.0074 | 0.0098 | 0.0123 | 0.0147 | 0.0172 | 0.0196 | 0.0221 | 0.245
6.5 | 0.0029 | 0.0057 | 0.0086 | 0.0115 | 0.0144 | 0.0172 | 0.0201 | 0.023 | 0.0258 | 0.287
7 | 0.0033 | 0.0067 | 0.01 | 0.0133 | 0.0167 | 0.02 | 0.0233 | 0.0266 | 0.03 | 0.333
8 | 0.0044 | 0.0087 | 0.0131 | 0.0174 | 0.0218 | 0.0261 | 0.0305 | 0.0348 | 0.0392 | 0.435
9 | 0.0055 | 0.011 | 0.0165 | 0.022 | 0.0276 | 0.0331 | 0.0386 | 0.0441 | 0.0496 | 0.551
10 | 0.0068 | 0.0136 | 0.0204 | 0.0272 | 0.034 | 0.0408 | 0.0476 | 0.0544 | 0.0612 | 0.68
11 | 0.0082 | 0.0165 | 0.0247 | 0.0329 | 0.0412 | 0.0494 | 0.0576 | 0.0658 | 0.0741 | 0.823
12 | 0.0098 | 0.0196 | 0.0294 | 0.0392 | 0.049 | 0.0587 | 0.0685 | 0.0783 | 0.0881 | 0.979
13 | 0.0115 | 0.023 | 0.0345 | 0.046 | 0.0575 | 0.0689 | 0.0804 | 0.0919 | 0.1034 | 1.149
14 | 0.0133 | 0.0267 | 0.04 | 0.0533 | 0.0667 | 0.08 | 0.0933 | 0.1066 | 0.12 | 1.333
15 | 0.0153 | 0.0306 | 0.0459 | 0.0612 | 0.0765 | 0.0918 | 0.1071 | 0.1224 | 0.1377 | 1.53
16 | 0.0174 | 0.0348 | 0.0522 | 0.0696 | 0.087 | 0.1044 | 0.1218 | 0.1392 | 0.1566 | 1.74
17 | 0.0197 | 0.0393 | 0.059 | 0.0786 | 0.0983 | 0.1179 | 0.1376 | 0.1572 | 0.1769 | 1.965
18 | 0.022 | 0.0441 | 0.0661 | 0.0881 | 0.1102 | 0.1322 | 0.1542 | 0.1762 | 0.1983 | 2.203
19 | 0.0245 | 0.0491 | 0.0736 | 0.0982 | 0.1227 | 0.1472 | 0.1718 | 0.1963 | 0.2209 | 2.454
20 | 0.0272 | 0.0544 | 0.0816 | 0.1088 | 0.136 | 0.1631 | 0.1903 | 0.2175 | 0.2447 | 2.719
21 | 0.03 | 0.06 | 0.0899 | 0.1199 | 0.1499 | 0.1799 | 0.2099 | 0.2398 | 0.2698 | 2.998
22 | 0.0329 | 0.0658 | 0.0987 | 0.1316 | 0.1645 | 0.1974 | 0.2303 | 0.2632 | 0.2961 | 3.29
24 | 0.0392 | 0.0783 | 0.1175 | 0.1566 | 0.1958 | 0.235 | 0.2741 | 0.3133 | 0.3524 | 3.916
25 | 0.0425 | 0.085 | 0.1275 | 0.17 | 0.2125 | 0.2549 | 0.2974 | 0.3399 | 0.3824 | 4.249
26 | 0.046 | 0.0919 | 0.1379 | 0.1838 | 0.2298 | 0.2758 | 0.3217 | 0.3677 | 0.4136 | 4.596
27 | 0.0496 | 0.0991 | 0.1487 | 0.1982 | 0.2478 | 0.2974 | 0.3469 | 0.3965 | 0.446 | 4.956
28 | 0.0533 | 0.1066 | 0.1599 | 0.2132 | 0.2665 | 0.3198 | 0.3731 | 0.4264 | 0.4797 | 5.33
30 | 0.0612 | 0.1224 | 0.1836 | 0.2448 | 0.306 | 0.3671 | 0.4283 | 0.4895 | 0.5507 | 6.119
32 | 0.0696 | 0.1392 | 0.2089 | 0.2785 | 0.3481 | 0.4177 | 0.4873 | 0.557 | 0.6266 | 6.962
34 | 0.0786 | 0.1572 | 0.2358 | 0.3144 | 0.393 | 0.4715 | 0.5501 | 0.6287 | 0.7073 | 7.859
36 | 0.0881 | 0.1762 | 0.2643 | 0.3524 | 0.4406 | 0.5287 | 0.6168 | 0.7049 | 0.793 | 8.811
38 | 0.0982 | 0.1963 | 0.2945 | 0.3927 | 0.4909 | 0.589 | 0.6872 | 0.7854 | 0.8835 | 9.817
40 | 0.1088 | 0.2176 | 0.3263 | 0.4351 | 0.5439 | 0.6527 | 0.7615 | 0.8702 | 0.979 | 10.878
41 | 0.1143 | 0.2286 | 0.3428 | 0.4571 | 0.5714 | 0.6857 | 0.8 | 0.9142 | 1.0285 | 11.428
42 | 0.1199 | 0.2399 | 0.3598 | 0.4797 | 0.5997 | 0.7196 | 0.8395 | 0.9594 | 1.0794 | 11.993
43 | 0.1257 | 0.2514 | 0.3771 | 0.5084 | 0.6286 | 0.7543 | 0.878 | 1.0057 | 1.1314 | 12.571
45 | 0.1377 | 0.2753 | 0.413 | 0.5507 | 0.6884 | 0.826 | 0.9637 | 1.1014 | 1.239 | 13.767
46 | 0.1439 | 0.2877 | 0.4332 | 0.5754 | 0.7193 | 0.8631 | 1.007 | 1.1508 | 1.2947 | 14.385
48 | 0.1566 | 0.3133 | 0.4699 | 0.6266 | 0.7832 | 0.9398 | 1.0965 | 1.2531 | 1.4098 | 15.664
50 | 0.17 | 0.3399 | 0.5099 | 0.6798 | 0.8498 | 1.0198 | 1.1897 | 1.3597 | 1.5296 | 16.996
52 | 0.1838 | 0.3676 | 0.5515 | 0.7353 | 0.9191 | 1.1029 | 1.2867 | 1.4706 | 1.6544 | 18.382
53 | 0.191 | 0.3819 | 0.5729 | 0.7638 | 0.9548 | 1.1458 | 1.3367 | 1.5277 | 1.7186 | 19.096
55 | 0.2056 | 0.4113 | 0.6169 | 0.8226 | 1.0282 | 1.2338 | 1.4395 | 1.6451 | 1.8508 | 20.564
56 | 0.2132 | 0.4264 | 0.6396 | 0.8528 | 1.066 | 1.2791 | 1.4923 | 1.7055 | 1.9187 | 21.319
57 | 0.2212 | 0.4424 | 0.6635 | 0.8847 | 1.1059 | 1.3271 | 1.5483 | 1.7694 | 1.9906 | 22.118
58 | 0.2287 | 0.4574 | 0.6861 | 0.9148 | 1.1435 | 1.3722 | 1.6009 | 1.8296 | 2.0583 | 22.87
60 | 0.2448 | 0.4895 | 0.7343 | 0.979 | 1.2238 | 1.4685 | 1.7133 | 1.958 | 2.2028 | 24.475
63 | 0.2698 | 0.5397 | 0.8095 | 1.0793 | 1.3492 | 1.619 | 1.8888 | 2.1586 | 2.4285 | 26.983
65 | 0.2872 | 0.5745 | 0.8617 | 1.149 | 1.4362 | 1.7234 | 2.0107 | 2.2979 | 2.5852 | 28.724
70 | 0.3331 | 0.6663 | 0.9994 | 1.3325 | 1.6657 | 1.9988 | 2.3319 | 2.665 | 2.9982 | 33.313
75 | 0.3824 | 0.7648 | 1.1473 | 1.5297 | 1.9121 | 2.2945 | 2.6769 | 3.0594 | 3.4418 | 38.242
80 | 0.4351 | 0.8702 | 1.3053 | 1.7404 | 2.1755 | 2.6106 | 3.0457 | 3.4808 | 3.9159 | 43.51
85 | 0.4912 | 0.9823 | 1.4735 | 1.9646 | 2.4558 | 2.947 | 3.4381 | 3.9293 | 4.4204 | 49.116
90 | 0.5507 | 1.1013 | 1.652 | 2.2026 | 2.7533 | 3.3039 | 3.8546 | 4.4052 | 4.9559 | 55.065
95 | 0.6135 | 1.2271 | 1.8406 | 2.4541 | 3.0677 | 3.6812 | 4.2947 | 4.9082 | 5.5218 | 61.353
100 | 0.6798 | 1.3596 | 2.0394 | 2.7192 | 3.3991 | 4.0789 | 4.7587 | 5.4385 | 6.1183 | 67.981